106498 | 2019-08-08 14:39 | 518820 | -1 | 0 | 33.3 | 2.653 | 28.5 | 28.8 | 28.2 | 0.6298828125 | 59600.76 | -0.008
106499 | 2019-08-08 14:39 | 518820 | -1 | 0 | 33.3 | 2.638 | 28.6 | 27.9 | 28.2 | 0.640625 | 59601.4 | -0.008
106500 | 2019-08-08 14:39 | 518821 | -1 | 0 | 33.3 | 2.638 | 28.6 | 27.9 | 28.2 | 0.650390625 | 59602.05 | -0.008
106501 | 2019-08-08 14:39 | 518822 | -1 | 0 | 33.3 | 2.638 | 28.6 | 27.9 | 28.2 | 0.6298828125 | 59602.68 | -0.008
106502 | 2019-08-08 14:39 | 518822 | -1 | 0 | 33.3 | 2.638 | 28.6 | 27.9 | 28.2 | 0.6201171875 | 59603.3 | -0.008
106503 | 2019-08-08 14:39 | 518823 | -1 | 0 | 33.3 | 2.64 | 28.6 | 27.9 | 28.2 | 0.62109375 | 59603.92 | -0.008
106504 | 2019-08-08 14:39 | 518823 | -1 | 0 | 33.3 | 2.64 | 28.6 | 27.9 | 28.2 | 0.6396484375 | 59604.56 | -0.008
106505 | 2019-08-08 14:39 | 518824 | -1 | 0 | 33.3 | 2.638 | 28.6 | 27.9 | 28.2 | 0.6005859375 | 59605.16 | -0.008
106506 | 2019-08-08 14:39 | 518825 | -1 | 0 | 33.3 | 2.638 | 28.6 | 27.9 | 28.2 | 0.650390625 | 59605.81 | -0.008
106507 | 2019-08-08 14:39 | 518825 | -1 | 0 | 33.3 | 2.64 | 28.5 | 27.9 | 28.2 | 0.6103515625 | 59606.42 | -0.008
106508 | 2019-08-08 14:39 | 518826 | -1 | 0 | 33.3 | 2.64 | 28.5 | 27.9 | 28.2 | 0.6201171875 | 59607.04 | -0.008
106509 | 2019-08-08 14:39 | 518827 | -1 | 0 | 33.3 | 2.64 | 28.5 | 27.9 | 28.2 | 0.6201171875 | 59607.66 | -0.008
106510 | 2019-08-08 14:39 | 518827 | -1 | 0 | 33.3 | 2.64 | 28.5 | 27.9 | 28.2 | 0.640625 | 59608.3 | -0.008
106511 | 2019-08-08 14:39 | 518828 | -1 | 0 | 33.3 | 2.641 | 28.6 | 27.9 | 28.2 | 0.6201171875 | 59608.92 | -0.008
106512 | 2019-08-08 14:39 | 518828 | -1 | 0 | 33.3 | 2.641 | 28.6 | 27.9 | 28.2 | 0.6103515625 | 59609.53 | -0.008
106513 | 2019-08-08 14:39 | 518829 | -1 | 0 | 33.3 | 2.636 | 28.6 | 27.9 | 28.2 | 0.640625 | 59610.18 | -0.008
106514 | 2019-08-08 14:39 | 518830 | -1 | 0 | 33.3 | 2.636 | 28.6 | 27.9 | 28.2 | 0.6103515625 | 59610.79 | -0.008
106515 | 2019-08-08 14:39 | 518830 | -1 | 0 | 33.3 | 2.637 | 28.6 | 27.9 | 28.2 | 0.6201171875 | 59611.41 | -0.008
106516 | 2019-08-08 14:39 | 518831 | -1 | 0 | 33.3 | 2.637 | 28.6 | 27.9 | 28.2 | 0.650390625 | 59612.06 | -0.008
106517 | 2019-08-08 14:39 | 518832 | -1 | 0 | 33.3 | 2.655 | 28.5 | 28.8 | 28.2 | 0.66015625 | 59612.72 | -0.008
106518 | 2019-08-08 14:39 | 518832 | -1 | 0 | 33.3 | 2.655 | 28.5 | 28.8 | 28.2 | 0.62109375 | 59613.34 | -0.008
106519 | 2019-08-08 14:39 | 518833 | -1 | 0 | 33.3 | 2.643 | 28.5 | 27.9 | 28.2 | 0.6103515625 | 59613.95 | -0.008
106520 | 2019-08-08 14:39 | 518833 | -1 | 0 | 33.3 | 2.643 | 28.5 | 27.9 | 28.2 | 0.6494140625 | 59614.6 | -0.008
106521 | 2019-08-08 14:39 | 518834 | -1 | 0 | 33.3 | 2.64 | 28.5 | 27.9 | 28.2 | 0.6103515625 | 59615.21 | -0.008
106522 | 2019-08-08 14:39 | 518835 | -1 | 0 | 33.3 | 2.64 | 28.5 | 27.9 | 28.2 | 0.62109375 | 59615.83 | -0.008
106523 | 2019-08-08 14:39 | 518835 | -1 | 0 | 33.3 | 2.642 | 28.5 | 27.9 | 28.2 | 0.6201171875 | 59616.45 | -0.008
106524 | 2019-08-08 14:39 | 518836 | -1 | 0 | 33.3 | 2.642 | 28.5 | 27.9 | 28.2 | 0.6103515625 | 59617.06 | -0.008
106525 | 2019-08-08 14:39 | 518837 | -1 | 0 | 33.3 | 2.642 | 28.5 | 27.9 | 28.2 | 0.6201171875 | 59617.68 | -0.008
106526 | 2019-08-08 14:39 | 518837 | -1 | 0 | 33.3 | 2.642 | 28.5 | 27.9 | 28.2 | 0.6201171875 | 59618.3 | -0.008
106527 | 2019-08-08 14:39 | 518838 | -1 | 0 | 33.3 | 2.642 | 28.5 | 27.9 | 28.2 | 0.6005859375 | 59618.9 | -0.008
106528 | 2019-08-08 14:39 | 518838 | -1 | 0 | 33.3 | 2.642 | 28.5 | 27.9 | 28.2 | 0.6201171875 | 59619.52 | -0.008
106529 | 2019-08-08 14:39 | 518839 | -1 | 0 | 33.3 | 2.641 | 28.5 | 27.9 | 28.2 | 0.6103515625 | 59620.13 | -0.008
106530 | 2019-08-08 14:39 | 518840 | -1 | 0 | 33.3 | 2.643 | 28.5 | 27.9 | 28.2 | 0.630859375 | 59620.76 | -0.008
106531 | 2019-08-08 14:39 | 518840 | -1 | 0 | 33.3 | 2.643 | 28.5 | 27.9 | 28.2 | 0.650390625 | 59621.41 | -0.008
106532 | 2019-08-08 14:39 | 518841 | -1 | 0 | 33.3 | 2.643 | 28.5 | 28 | 28.2 | 0.650390625 | 59622.06 | -0.008
106533 | 2019-08-08 14:39 | 518842 | -1 | 0 | 33.3 | 2.643 | 28.5 | 28 | 28.2 | 0.6396484375 | 59622.7 | -0.008
106534 | 2019-08-08 14:39 | 518842 | -1 | 0 | 33.3 | 2.644 | 28.5 | 27.9 | 28.2 | 0.62109375 | 59623.32 | -0.008
106535 | 2019-08-08 14:39 | 518843 | -1 | 0 | 33.3 | 2.644 | 28.5 | 27.9 | 28.2 | 0.6201171875 | 59623.94 | -0.008
106536 | 2019-08-08 14:39 | 518843 | -1 | 0 | 33.3 | 2.645 | 28.5 | 27.9 | 28.2 | 0.6396484375 | 59624.58 | -0.008
106537 | 2019-08-08 14:39 | 518844 | -1 | 0 | 33.3 | 2.645 | 28.5 | 27.9 | 28.2 | 0.6103515625 | 59625.19 | -0.008
106538 | 2019-08-08 14:39 | 518845 | -1 | 0 | 33.3 | 2.643 | 28.5 | 27.9 | 28.2 | 0.62109375 | 59625.81 | -0.008
106539 | 2019-08-08 14:39 | 518845 | -1 | 0 | 33.3 | 2.643 | 28.5 | 27.9 | 28.2 | 0.6298828125 | 59626.44 | -0.008
106540 | 2019-08-08 14:39 | 518846 | -1 | 0 | 33.3 | 2.642 | 28.5 | 27.8 | 28.2 | 0.6103515625 | 59627.05 | -0.008
106541 | 2019-08-08 14:39 | 518847 | -1 | 0 | 33.3 | 2.642 | 28.5 | 27.8 | 28.2 | 0.6201171875 | 59627.67 | -0.008
106542 | 2019-08-08 14:39 | 518847 | -1 | 0 | 33.3 | 2.645 | 28.5 | 27.9 | 28.2 | 0.62109375 | 59628.3 | -0.008
106543 | 2019-08-08 14:39 | 518848 | -1 | 0 | 33.3 | 2.645 | 28.5 | 27.9 | 28.2 | 0.66015625 | 59628.96 | -0.008
106544 | 2019-08-08 14:39 | 518848 | -1 | 0 | 33.3 | 2.644 | 28.5 | 27.9 | 28.2 | 0.6298828125 | 59629.59 | -0.008
106545 | 2019-08-08 14:39 | 518849 | -1 | 0 | 33.3 | 2.644 | 28.5 | 27.9 | 28.2 | 0.640625 | 59630.23 | -0.008
106546 | 2019-08-08 14:39 | 518850 | -1 | 0 | 33.3 | 2.646 | 28.5 | 27.9 | 28.2 | 0.6201171875 | 59630.85 | -0.008
106547 | 2019-08-08 14:39 | 518850 | -1 | 0 | 33.3 | 2.646 | 28.5 | 27.9 | 28.2 | 0.630859375 | 59631.48 | -0.008
106548 | 2019-08-08 14:39 | 518851 | -1 | 0 | 33.3 | 2.659 | 28.5 | 28.8 | 28.2 | 0.6103515625 | 59632.09 | -0.008
106549 | 2019-08-08 14:39 | 518852 | -1 | 0 | 33.3 | 2.659 | 28.5 | 28.8 | 28.2 | 0.6396484375 | 59632.73 | -0.008
106550 | 2019-08-08 14:39 | 518852 | -1 | 0 | 33.3 | 2.647 | 28.5 | 27.9 | 28.2 | 0.640625 | 59633.37 | -0.008
106551 | 2019-08-08 14:39 | 518853 | -1 | 0 | 33.3 | 2.647 | 28.5 | 27.9 | 28.2 | 0.66015625 | 59634.03 | -0.008
106552 | 2019-08-08 14:39 | 518854 | -1 | 0 | 33.3 | 2.645 | 28.5 | 27.9 | 28.2 | 0.630859375 | 59634.66 | -0.008
106553 | 2019-08-08 14:39 | 518854 | -1 | 0 | 33.3 | 2.645 | 28.5 | 27.9 | 28.2 | 0.6201171875 | 59635.28 | -0.008
106554 | 2019-08-08 14:39 | 518855 | -1 | 0 | 33.3 | 2.644 | 28.5 | 27.9 | 28.3 | 0.6201171875 | 59635.9 | -0.008
106555 | 2019-08-08 14:39 | 518855 | -1 | 0 | 33.3 | 2.644 | 28.5 | 27.9 | 28.3 | 0.6201171875 | 59636.52 | -0.008
106556 | 2019-08-08 14:39 | 518856 | -1 | 0 | 33.3 | 2.645 | 28.5 | 27.9 | 28.2 | 0.6005859375 | 59637.12 | -0.008
106557 | 2019-08-08 14:39 | 518857 | -1 | 0 | 33.3 | 2.645 | 28.5 | 27.9 | 28.2 | 0.6201171875 | 59637.74 | -0.008
106558 | 2019-08-08 14:39 | 518857 | -1 | 0 | 33.3 | 2.647 | 28.5 | 27.9 | 28.2 | 0.630859375 | 59638.37 | -0.008
106559 | 2019-08-08 14:39 | 518858 | -1 | 0 | 33.3 | 2.647 | 28.5 | 27.9 | 28.2 | 0.6298828125 | 59639 | -0.008
106560 | 2019-08-08 14:39 | 518859 | -1 | 0 | 33.3 | 2.645 | 28.5 | 27.9 | 28.2 | 0.6904296875 | 59639.69 | -0.008
106561 | 2019-08-08 14:39 | 518859 | -1 | 0 | 33.3 | 2.647 | 28.6 | 27.9 | 28.2 | 0.6201171875 | 59640.31 | -0.008
106562 | 2019-08-08 14:39 | 518860 | -1 | 0 | 33.3 | 2.647 | 28.6 | 27.9 | 28.2 | 0.62109375 | 59640.93 | -0.008
106563 | 2019-08-08 14:39 | 518860 | -1 | 0 | 33.3 | 2.647 | 28.6 | 27.9 | 28.2 | 0.6396484375 | 59641.57 | -0.008
106564 | 2019-08-08 14:39 | 518861 | -1 | 0 | 33.3 | 2.647 | 28.6 | 27.9 | 28.2 | 0.6005859375 | 59642.17 | -0.008
106565 | 2019-08-08 14:39 | 518862 | -1 | 0 | 33.3 | 2.644 | 28.5 | 27.9 | 28.2 | 0.6201171875 | 59642.79 | -0.008
106566 | 2019-08-08 14:39 | 518862 | -1 | 0 | 33.3 | 2.644 | 28.5 | 27.9 | 28.2 | 0.6201171875 | 59643.41 | -0.008
106567 | 2019-08-08 14:39 | 518863 | -1 | 0 | 33.3 | 2.658 | 28.5 | 28.7 | 28.2 | 0.640625 | 59644.05 | -0.008
106568 | 2019-08-08 14:39 | 518864 | -1 | 0 | 33.3 | 2.658 | 28.5 | 28.7 | 28.2 | 0.6103515625 | 59644.66 | -0.008
106569 | 2019-08-08 14:39 | 518864 | -1 | 0 | 33.3 | 2.645 | 28.5 | 27.9 | 28.2 | 0.640625 | 59645.3 | -0.008
106570 | 2019-08-08 14:39 | 518865 | -1 | 0 | 33.3 | 2.645 | 28.5 | 27.9 | 28.2 | 0.6298828125 | 59645.93 | -0.008
106571 | 2019-08-08 14:39 | 518865 | -1 | 0 | 33.3 | 2.644 | 28.5 | 27.9 | 28.2 | 0.6103515625 | 59646.54 | -0.008
106572 | 2019-08-08 14:39 | 518866 | -1 | 0 | 33.3 | 2.644 | 28.5 | 27.9 | 28.2 | 0.6103515625 | 59647.15 | -0.008
106573 | 2019-08-08 14:39 | 518867 | -1 | 0 | 33.3 | 2.645 | 28.5 | 27.9 | 28.2 | 0.6201171875 | 59647.77 | -0.008
106574 | 2019-08-08 14:39 | 518867 | -1 | 0 | 33.3 | 2.645 | 28.5 | 27.9 | 28.2 | 0.640625 | 59648.42 | -0.008
106575 | 2019-08-08 14:39 | 518868 | -1 | 0 | 33.3 | 2.647 | 28.5 | 27.9 | 28.2 | 0.650390625 | 59649.07 | -0.008
106576 | 2019-08-08 14:39 | 518869 | -1 | 0 | 33.3 | 2.647 | 28.5 | 27.9 | 28.2 | 0.6103515625 | 59649.68 | -0.008
106577 | 2019-08-08 14:39 | 518869 | -1 | 0 | 33.3 | 2.647 | 28.6 | 27.9 | 28.2 | 0.630859375 | 59650.31 | -0.008
106578 | 2019-08-08 14:39 | 518870 | -1 | 0 | 33.3 | 2.647 | 28.6 | 27.9 | 28.2 | 0.6103515625 | 59650.92 | -0.008
106579 | 2019-08-08 14:39 | 518870 | -1 | 0 | 33.3 | 2.646 | 28.5 | 27.9 | 28.2 | 0.6396484375 | 59651.56 | -0.008
106580 | 2019-08-08 14:39 | 518871 | -1 | 0 | 33.3 | 2.646 | 28.5 | 27.9 | 28.2 | 0.6005859375 | 59652.16 | -0.008
106581 | 2019-08-08 14:39 | 518872 | -1 | 0 | 33.3 | 2.645 | 28.5 | 27.9 | 28.2 | 0.6201171875 | 59652.78 | -0.008
106582 | 2019-08-08 14:39 | 518872 | -1 | 0 | 33.3 | 2.645 | 28.5 | 27.9 | 28.2 | 0.630859375 | 59653.41 | -0.008
106583 | 2019-08-08 14:39 | 518873 | -1 | 0 | 33.3 | 2.648 | 28.5 | 27.9 | 28.2 | 0.6298828125 | 59654.04 | -0.008
106584 | 2019-08-08 14:39 | 518874 | -1 | 0 | 33.3 | 2.648 | 28.5 | 27.9 | 28.2 | 0.6103515625 | 59654.65 | -0.008
106585 | 2019-08-08 14:39 | 518874 | -1 | 0 | 33.3 | 2.646 | 28.5 | 27.9 | 28.2 | 0.630859375 | 59655.28 | -0.008
106586 | 2019-08-08 14:39 | 518875 | -1 | 0 | 33.3 | 2.646 | 28.5 | 27.9 | 28.2 | 0.6201171875 | 59655.9 | -0.008
106587 | 2019-08-08 14:39 | 518875 | -1 | 0 | 33.3 | 2.645 | 28.5 | 27.9 | 28.2 | 0.6298828125 | 59656.53 | -0.008
106588 | 2019-08-08 14:40 | 518876 | -1 | 0 | 33.3 | 2.645 | 28.5 | 27.9 | 28.2 | 0.6201171875 | 59657.15 | -0.008
106589 | 2019-08-08 14:40 | 518877 | -1 | 0 | 33.3 | 2.647 | 28.5 | 27.9 | 28.2 | 0.650390625 | 59657.8 | -0.008
106590 | 2019-08-08 14:40 | 518877 | -1 | 0 | 33.3 | 2.647 | 28.5 | 27.9 | 28.2 | 0.62109375 | 59658.42 | -0.008
106591 | 2019-08-08 14:40 | 518878 | -1 | 0 | 33.3 | 2.646 | 28.5 | 27.9 | 28.2 | 0.650390625 | 59659.07 | -0.008
106592 | 2019-08-08 14:40 | 518879 | -1 | 0 | 33.3 | 2.646 | 28.5 | 27.9 | 28.2 | 0.599609375 | 59659.67 | -0.008
106593 | 2019-08-08 14:40 | 518879 | -1 | 0 | 33.3 | 2.649 | 28.5 | 27.9 | 28.2 | 0.62109375 | 59660.29 | -0.008
106594 | 2019-08-08 14:40 | 518880 | -1 | 0 | 33.3 | 2.649 | 28.5 | 27.9 | 28.2 | 0.6201171875 | 59660.91 | -0.008
106595 | 2019-08-08 14:40 | 518880 | -1 | 0 | 33.3 | 2.647 | 28.5 | 27.8 | 28.2 | 0.6298828125 | 59661.54 | -0.008
106596 | 2019-08-08 14:40 | 518881 | -1 | 0 | 33.3 | 2.647 | 28.5 | 27.8 | 28.2 | 0.6005859375 | 59662.14 | -0.008
106597 | 2019-08-08 14:40 | 518882 | -1 | 0 | 33.3 | 2.647 | 28.5 | 27.9 | 28.2 | 0.6298828125 | 59662.77 | -0.008
106598 | 2019-08-08 14:40 | 518882 | -1 | 0 | 33.3 | 2.647 | 28.5 | 27.9 | 28.2 | 0.6103515625 | 59663.38 | -0.008
106599 | 2019-08-08 14:40 | 518883 | -1 | 0 | 33.3 | 2.651 | 28.5 | 27.9 | 28.2 | 0.6611328125 | 59664.04 | -0.008
106600 | 2019-08-08 14:40 | 518884 | -1 | 0 | 33.3 | 2.651 | 28.5 | 27.9 | 28.2 | 0.6298828125 | 59664.67 | -0.008
106601 | 2019-08-08 14:40 | 518884 | -1 | 0 | 33.3 | 2.651 | 28.5 | 27.9 | 28.2 | 0.640625 | 59665.31 | -0.008
106602 | 2019-08-08 14:40 | 518885 | -1 | 0 | 33.3 | 2.651 | 28.5 | 27.9 | 28.2 | 0.6201171875 | 59665.94 | -0.008
106603 | 2019-08-08 14:40 | 518885 | -1 | 0 | 33.3 | 2.651 | 28.5 | 27.9 | 28.2 | 0.6298828125 | 59666.56 | -0.008
106604 | 2019-08-08 14:40 | 518886 | -1 | 0 | 33.3 | 2.648 | 28.5 | 27.9 | 28.2 | 0.6103515625 | 59667.18 | -0.008
106605 | 2019-08-08 14:40 | 518887 | -1 | 0 | 33.3 | 2.648 | 28.5 | 27.9 | 28.2 | 0.630859375 | 59667.81 | -0.008
106606 | 2019-08-08 14:40 | 518887 | -1 | 0 | 33.3 | 2.66 | 28.5 | 28.7 | 28.2 | 0.6298828125 | 59668.44 | -0.008
106607 | 2019-08-08 14:40 | 518888 | -1 | 0 | 33.3 | 2.66 | 28.5 | 28.7 | 28.2 | 0.630859375 | 59669.07 | -0.008
106608 | 2019-08-08 14:40 | 518889 | -1 | 0 | 33.3 | 2.649 | 28.5 | 27.9 | 28.2 | 0.6298828125 | 59669.7 | -0.008
106609 | 2019-08-08 14:40 | 518889 | -1 | 0 | 33.3 | 2.649 | 28.5 | 27.9 | 28.2 | 0.6005859375 | 59670.3 | -0.008
106610 | 2019-08-08 14:40 | 518890 | -1 | 0 | 33.3 | 2.649 | 28.5 | 27.9 | 28.2 | 0.6298828125 | 59670.93 | -0.008
106611 | 2019-08-08 14:40 | 518890 | -1 | 0 | 33.3 | 2.649 | 28.5 | 27.9 | 28.2 | 0.62109375 | 59671.55 | -0.008
106612 | 2019-08-08 14:40 | 518891 | -1 | 0 | 33.3 | 2.648 | 28.6 | 27.9 | 28.2 | 0.6201171875 | 59672.17 | -0.008
106613 | 2019-08-08 14:40 | 518892 | -1 | 0 | 33.3 | 2.648 | 28.6 | 27.9 | 28.2 | 0.6298828125 | 59672.8 | -0.008
106614 | 2019-08-08 14:40 | 518892 | -1 | 0 | 33.3 | 2.651 | 28.5 | 27.9 | 28.2 | 0.62109375 | 59673.42 | -0.008
106615 | 2019-08-08 14:40 | 518893 | -1 | 0 | 33.3 | 2.651 | 28.5 | 27.9 | 28.2 | 0.7197265625 | 59674.14 | -0.008
106616 | 2019-08-08 14:40 | 518894 | -1 | 0 | 33.3 | 2.651 | 28.5 | 27.9 | 28.2 | 0.6201171875 | 59674.76 | -0.008
106617 | 2019-08-08 14:40 | 518894 | -1 | 0 | 33.3 | 2.651 | 28.5 | 27.9 | 28.2 | 0.6103515625 | 59675.37 | -0.008
106618 | 2019-08-08 14:40 | 518895 | -1 | 0 | 33.3 | 2.648 | 28.5 | 27.9 | 28.2 | 0.6103515625 | 59675.98 | -0.008
106619 | 2019-08-08 14:40 | 518896 | -1 | 0 | 33.3 | 2.648 | 28.5 | 27.9 | 28.2 | 0.640625 | 59676.62 | -0.008
106620 | 2019-08-08 14:40 | 518896 | -1 | 0 | 33.3 | 2.646 | 28.5 | 27.9 | 28.2 | 0.6005859375 | 59677.22 | -0.008
106621 | 2019-08-08 14:40 | 518897 | -1 | 0 | 33.3 | 2.646 | 28.5 | 27.9 | 28.2 | 0.6201171875 | 59677.84 | -0.008
106622 | 2019-08-08 14:40 | 518897 | -1 | 0 | 33.3 | 2.649 | 28.5 | 27.9 | 28.2 | 0.630859375 | 59678.47 | -0.008
106623 | 2019-08-08 14:40 | 518898 | -1 | 0 | 33.3 | 2.649 | 28.5 | 27.9 | 28.2 | 0.6103515625 | 59679.08 | -0.008
106624 | 2019-08-08 14:40 | 518899 | -1 | 0 | 33.3 | 2.651 | 28.5 | 27.9 | 28.2 | 0.6201171875 | 59679.7 | -0.008
106625 | 2019-08-08 14:40 | 518899 | -1 | 0 | 33.3 | 2.651 | 28.5 | 27.9 | 28.2 | 0.599609375 | 59680.3 | -0.008
106626 | 2019-08-08 14:40 | 518900 | -1 | 0 | 33.3 | 2.649 | 28.5 | 27.9 | 28.2 | 0.62109375 | 59680.92 | -0.008
106627 | 2019-08-08 14:40 | 518900 | -1 | 0 | 33.3 | 2.649 | 28.5 | 27.9 | 28.2 | 0.6201171875 | 59681.54 | -0.008
106628 | 2019-08-08 14:40 | 518901 | -1 | 0 | 33.3 | 2.652 | 28.5 | 27.9 | 28.2 | 0.6005859375 | 59682.14 | -0.008
106629 | 2019-08-08 14:40 | 518902 | -1 | 0 | 33.3 | 2.652 | 28.5 | 27.9 | 28.2 | 0.6298828125 | 59682.77 | -0.008
106630 | 2019-08-08 14:40 | 518902 | -1 | 0 | 33.3 | 2.651 | 28.5 | 27.9 | 28.2 | 0.630859375 | 59683.4 | -0.008
106631 | 2019-08-08 14:40 | 518903 | -1 | 0 | 33.3 | 2.651 | 28.5 | 27.9 | 28.2 | 0.650390625 | 59684.06 | -0.008
106632 | 2019-08-08 14:40 | 518904 | -1 | 0 | 33.3 | 2.664 | 28.5 | 28.8 | 28.2 | 0.599609375 | 59684.65 | -0.008
106633 | 2019-08-08 14:40 | 518904 | -1 | 0 | 33.3 | 2.648 | 28.5 | 27.9 | 28.2 | 0.6201171875 | 59685.27 | -0.008
106634 | 2019-08-08 14:40 | 518905 | -1 | 0 | 33.3 | 2.648 | 28.5 | 27.9 | 28.2 | 0.630859375 | 59685.91 | -0.008
106635 | 2019-08-08 14:40 | 518905 | -1 | 0 | 33.3 | 2.649 | 28.5 | 27.9 | 28.2 | 0.6201171875 | 59686.53 | -0.008
106636 | 2019-08-08 14:40 | 518906 | -1 | 0 | 33.3 | 2.649 | 28.5 | 27.9 | 28.2 | 0.6103515625 | 59687.14 | -0.008
106637 | 2019-08-08 14:40 | 518907 | -1 | 0 | 33.3 | 2.653 | 28.5 | 27.8 | 28.2 | 0.6103515625 | 59687.75 | -0.008
106638 | 2019-08-08 14:40 | 518907 | -1 | 0 | 33.3 | 2.653 | 28.5 | 27.8 | 28.2 | 0.630859375 | 59688.38 | -0.008
106639 | 2019-08-08 14:40 | 518908 | -1 | 0 | 33.3 | 2.652 | 28.5 | 27.9 | 28.2 | 0.6396484375 | 59689.02 | -0.008
106640 | 2019-08-08 14:40 | 518909 | -1 | 0 | 33.3 | 2.652 | 28.5 | 27.9 | 28.2 | 0.6201171875 | 59689.64 | -0.008
106641 | 2019-08-08 14:40 | 518909 | -1 | 0 | 33.3 | 2.654 | 28.5 | 27.9 | 28.2 | 0.6103515625 | 59690.25 | -0.008
106642 | 2019-08-08 14:40 | 518910 | -1 | 0 | 33.3 | 2.654 | 28.5 | 27.9 | 28.2 | 0.62109375 | 59690.87 | -0.008
106643 | 2019-08-08 14:40 | 518910 | -1 | 0 | 33.3 | 2.654 | 28.5 | 27.9 | 28.2 | 0.6396484375 | 59691.51 | -0.008
106644 | 2019-08-08 14:40 | 518911 | -1 | 0 | 33.3 | 2.654 | 28.5 | 27.9 | 28.2 | 0.6103515625 | 59692.12 | -0.008
106645 | 2019-08-08 14:40 | 518912 | -1 | 0 | 33.3 | 2.651 | 28.5 | 27.9 | 28.2 | 0.62109375 | 59692.74 | -0.008
106646 | 2019-08-08 14:40 | 518912 | -1 | 0 | 33.3 | 2.651 | 28.5 | 27.9 | 28.2 | 0.6298828125 | 59693.37 | -0.008
106647 | 2019-08-08 14:40 | 518913 | -1 | 0 | 33.3 | 2.652 | 28.5 | 27.9 | 28.2 | 0.6298828125 | 59694 | -0.008
106648 | 2019-08-08 14:40 | 518914 | -1 | 0 | 33.3 | 2.652 | 28.5 | 27.9 | 28.2 | 0.640625 | 59694.64 | -0.008
106649 | 2019-08-08 14:40 | 518914 | -1 | 0 | 33.3 | 2.655 | 28.5 | 27.9 | 28.2 | 0.6103515625 | 59695.25 | -0.008
106650 | 2019-08-08 14:40 | 518915 | -1 | 0 | 33.3 | 2.655 | 28.5 | 27.9 | 28.2 | 0.6103515625 | 59695.86 | -0.008
106651 | 2019-08-08 14:40 | 518915 | -1 | 0 | 33.3 | 2.655 | 28.5 | 27.9 | 28.2 | 0.640625 | 59696.5 | -0.008
106652 | 2019-08-08 14:40 | 518916 | -1 | 0 | 33.3 | 2.655 | 28.5 | 27.9 | 28.2 | 0.6201171875 | 59697.12 | -0.008
106653 | 2019-08-08 14:40 | 518917 | -1 | 0 | 33.3 | 2.651 | 28.5 | 27.9 | 28.2 | 0.6201171875 | 59697.74 | -0.008
106654 | 2019-08-08 14:40 | 518917 | -1 | 0 | 33.3 | 2.651 | 28.5 | 27.9 | 28.2 | 0.62109375 | 59698.36 | -0.008
106655 | 2019-08-08 14:40 | 518918 | -1 | 0 | 33.3 | 2.655 | 28.5 | 27.9 | 28.2 | 0.6494140625 | 59699.01 | -0.008
106656 | 2019-08-08 14:40 | 518919 | -1 | 0 | 33.3 | 2.655 | 28.5 | 27.9 | 28.2 | 0.650390625 | 59699.66 | -0.008
106657 | 2019-08-08 14:40 | 518919 | -1 | 0 | 33.3 | 2.656 | 28.5 | 27.9 | 28.2 | 0.630859375 | 59700.29 | -0.008
106658 | 2019-08-08 14:40 | 518920 | -1 | 0 | 33.3 | 2.656 | 28.5 | 27.9 | 28.2 | 0.6298828125 | 59700.92 | -0.008
106659 | 2019-08-08 14:40 | 518920 | -1 | 0 | 33.3 | 2.655 | 28.5 | 27.9 | 28.2 | 0.6611328125 | 59701.58 | -0.008
106660 | 2019-08-08 14:40 | 518921 | -1 | 0 | 33.3 | 2.655 | 28.5 | 27.9 | 28.2 | 0.6201171875 | 59702.2 | -0.008
106661 | 2019-08-08 14:40 | 518922 | -1 | 0 | 33.3 | 2.655 | 28.5 | 27.9 | 28.2 | 0.6201171875 | 59702.82 | -0.008
106662 | 2019-08-08 14:40 | 518922 | -1 | 0 | 33.3 | 2.667 | 28.5 | 28.7 | 28.2 | 0.6298828125 | 59703.45 | -0.008
106663 | 2019-08-08 14:40 | 518923 | -1 | 0 | 33.3 | 2.667 | 28.5 | 28.7 | 28.2 | 0.630859375 | 59704.09 | -0.008
106664 | 2019-08-08 14:40 | 518924 | -1 | 0 | 33.3 | 2.655 | 28.5 | 27.9 | 28.2 | 0.6201171875 | 59704.71 | -0.008
106665 | 2019-08-08 14:40 | 518924 | -1 | 0 | 33.3 | 2.655 | 28.5 | 27.9 | 28.2 | 0.6201171875 | 59705.33 | -0.008
106666 | 2019-08-08 14:40 | 518925 | -1 | 0 | 33.3 | 2.654 | 28.5 | 27.9 | 28.2 | 0.62109375 | 59705.95 | -0.008
106667 | 2019-08-08 14:40 | 518925 | -1 | 0 | 33.3 | 2.654 | 28.5 | 27.9 | 28.2 | 0.6201171875 | 59706.57 | -0.008
106668 | 2019-08-08 14:40 | 518926 | -1 | 0 | 33.3 | 2.653 | 28.5 | 27.9 | 28.2 | 0.6103515625 | 59707.18 | -0.008
106669 | 2019-08-08 14:40 | 518927 | -1 | 0 | 33.3 | 2.653 | 28.5 | 27.9 | 28.2 | 0.6201171875 | 59707.8 | -0.008
106670 | 2019-08-08 14:40 | 518927 | -1 | 0 | 33.3 | 2.653 | 28.5 | 27.9 | 28.2 | 0.6201171875 | 59708.42 | -0.008
106671 | 2019-08-08 14:40 | 518928 | -1 | 0 | 33.3 | 2.653 | 28.5 | 27.9 | 28.2 | 0.66015625 | 59709.08 | -0.008
106672 | 2019-08-08 14:40 | 518929 | -1 | 0 | 33.3 | 2.655 | 28.5 | 27.9 | 28.2 | 0.62109375 | 59709.7 | -0.008
106673 | 2019-08-08 14:40 | 518929 | -1 | 0 | 33.3 | 2.655 | 28.5 | 27.9 | 28.2 | 0.6103515625 | 59710.31 | -0.008
106674 | 2019-08-08 14:40 | 518930 | -1 | 0 | 33.3 | 2.656 | 28.5 | 27.9 | 28.2 | 0.6103515625 | 59710.92 | -0.008
106675 | 2019-08-08 14:40 | 518930 | -1 | 0 | 33.3 | 2.656 | 28.5 | 27.9 | 28.2 | 0.6201171875 | 59711.54 | -0.008
106676 | 2019-08-08 14:40 | 518931 | -1 | 0 | 33.3 | 2.655 | 28.5 | 27.9 | 28.2 | 0.6298828125 | 59712.17 | -0.008
106677 | 2019-08-08 14:40 | 518932 | -1 | 0 | 33.3 | 2.655 | 28.5 | 27.9 | 28.2 | 0.630859375 | 59712.8 | -0.008
106678 | 2019-08-08 14:40 | 518932 | -1 | 0 | 33.3 | 2.653 | 28.5 | 27.9 | 28.2 | 0.740234375 | 59713.54 | -0.008
106679 | 2019-08-08 14:40 | 518933 | -1 | 0 | 33.3 | 2.656 | 28.5 | 27.9 | 28.2 | 0.6005859375 | 59714.14 | -0.008
106680 | 2019-08-08 14:40 | 518934 | -1 | 0 | 33.3 | 2.656 | 28.5 | 27.9 | 28.2 | 0.6298828125 | 59714.77 | -0.008
106681 | 2019-08-08 14:40 | 518934 | -1 | 0 | 33.3 | 2.657 | 28.5 | 27.9 | 28.2 | 0.6201171875 | 59715.39 | -0.008
106682 | 2019-08-08 14:40 | 518935 | -1 | 0 | 33.3 | 2.657 | 28.5 | 27.9 | 28.2 | 0.6103515625 | 59716 | -0.008
106683 | 2019-08-08 14:40 | 518936 | -1 | 0 | 33.3 | 2.657 | 28.5 | 27.9 | 28.2 | 0.650390625 | 59716.65 | -0.008
106684 | 2019-08-08 14:40 | 518936 | -1 | 0 | 33.3 | 2.657 | 28.5 | 27.9 | 28.2 | 0.7109375 | 59717.36 | -0.008
106685 | 2019-08-08 14:41 | 518937 | -1 | 0 | 33.3 | 2.658 | 28.5 | 27.9 | 28.2 | 0.6201171875 | 59717.98 | -0.008
106686 | 2019-08-08 14:41 | 518938 | -1 | 0 | 33.3 | 2.658 | 28.5 | 27.9 | 28.2 | 0.669921875 | 59718.65 | -0.008
106687 | 2019-08-08 14:41 | 518938 | -1 | 0 | 33.3 | 2.657 | 28.5 | 27.9 | 28.2 | 0.5908203125 | 59719.24 | -0.008
106688 | 2019-08-08 14:41 | 518939 | -1 | 0 | 33.3 | 2.657 | 28.5 | 27.9 | 28.2 | 0.6103515625 | 59719.85 | -0.008
106689 | 2019-08-08 14:41 | 518939 | -1 | 0 | 33.3 | 2.658 | 28.5 | 27.8 | 28.2 | 0.58984375 | 59720.44 | -0.008
106690 | 2019-08-08 14:41 | 518940 | -1 | 0 | 33.3 | 2.658 | 28.5 | 27.8 | 28.2 | 0.6904296875 | 59721.13 | -0.008
106691 | 2019-08-08 14:41 | 518941 | -1 | 0 | 33.3 | 2.659 | 28.5 | 27.8 | 28.2 | 0.6201171875 | 59721.75 | -0.008
106692 | 2019-08-08 14:41 | 518941 | -1 | 0 | 33.3 | 2.659 | 28.5 | 27.8 | 28.2 | 0.6005859375 | 59722.35 | -0.008
106693 | 2019-08-08 14:41 | 518942 | -1 | 0 | 33.3 | 2.657 | 28.5 | 27.9 | 28.2 | 0.5908203125 | 59722.95 | -0.008
106694 | 2019-08-08 14:41 | 518942 | -1 | 0 | 33.3 | 2.657 | 28.5 | 27.9 | 28.2 | 0.58984375 | 59723.54 | -0.008
106695 | 2019-08-08 14:41 | 518943 | -1 | 0 | 33.3 | 2.659 | 28.5 | 27.9 | 28.2 | 0.5703125 | 59724.11 | -0.008
106696 | 2019-08-08 14:41 | 518944 | -1 | 0 | 33.3 | 2.659 | 28.5 | 27.9 | 28.2 | 0.66015625 | 59724.77 | -0.008
106697 | 2019-08-08 14:41 | 518944 | -1 | 0 | 33.3 | 2.657 | 28.5 | 27.9 | 28.2 | 0.5810546875 | 59725.35 | -0.008
106698 | 2019-08-08 14:41 | 518945 | -1 | 0 | 33.3 | 2.657 | 28.5 | 27.9 | 28.2 | 0.7001953125 | 59726.05 | -0.008
106699 | 2019-08-08 14:41 | 518946 | -1 | 0 | 33.3 | 2.658 | 28.5 | 27.9 | 28.2 | 0.6103515625 | 59726.66 | -0.008
106700 | 2019-08-08 14:41 | 518946 | -1 | 0 | 33.3 | 2.658 | 28.5 | 27.9 | 28.2 | 0.5595703125 | 59727.22 | -0.008
106701 | 2019-08-08 14:41 | 518947 | -1 | 0 | 33.3 | 2.658 | 28.5 | 27.9 | 28.2 | 0.5703125 | 59727.79 | -0.008
106702 | 2019-08-08 14:41 | 518947 | -1 | 0 | 33.3 | 2.658 | 28.5 | 27.9 | 28.2 | 0.5908203125 | 59728.38 | -0.008
106703 | 2019-08-08 14:41 | 518948 | -1 | 0 | 33.3 | 2.658 | 28.5 | 27.9 | 28.2 | 0.580078125 | 59728.96 | -0.008
106704 | 2019-08-08 14:41 | 518948 | -1 | 0 | 33.3 | 2.658 | 28.5 | 27.9 | 28.2 | 0.5703125 | 59729.53 | -0.008
106705 | 2019-08-08 14:41 | 518949 | -1 | 0 | 33.3 | 2.656 | 28.4 | 27.8 | 28.2 | 0.560546875 | 59730.09 | -0.008
106706 | 2019-08-08 14:41 | 518950 | -1 | 0 | 33.3 | 2.656 | 28.4 | 27.8 | 28.2 | 0.580078125 | 59730.67 | -0.008
106707 | 2019-08-08 14:41 | 518950 | -1 | 0 | 33.3 | 2.658 | 28.5 | 27.9 | 28.2 | 0.560546875 | 59731.23 | -0.008
106708 | 2019-08-08 14:41 | 518951 | -1 | 0 | 33.3 | 2.658 | 28.5 | 27.9 | 28.2 | 0.669921875 | 59731.9 | -0.008
106709 | 2019-08-08 14:41 | 518951 | -1 | 0 | 33.3 | 2.66 | 28.5 | 27.9 | 28.2 | 0.640625 | 59732.54 | -0.008
106710 | 2019-08-08 14:41 | 518952 | -1 | 0 | 0 | 2.66 | 28.5 | 27.9 | 28.2 | 0.66015625 | 59733.2 | -0.008